## Form 1
1. Part Number: | 2. Part Name: | 3. Serial Number: | 4. FAIR Identifier:
26-101-01 | Weight Spacer Model 285g | 26-12571 | WO-26-0787
5. Part Revision Level: | 6. Drawing Number: | 7. Drawing Revision Level: | 8. Additional Changes:
B | 26-101 | B | n/a
9. Manufacturing Process Reference: | 10. Organization Name: | 11. Supplier Code: | 12: Purchase Order Number:
WO-26-0787 | Harley & Son | 90210 | HS-26101-042
13. Detail: ☒ | 14. Full FAI: ☒ Partial FAI: ☐
Assembly: ☐ | Baseline Part Number (including revision level):
Reason for Full / Partial FAI:
a) If the part number above is a detail part only, go to field 19. b) If the part number above is an assembly, go to the "INDEX" section below.
INDEX of part numbers or sub-assembly numbers required to make the assembly noted above.
15. Part Number: | 16. Part Name: | 17. Part Type: | 18. FAIR Identifier:
19. Does FAIR Contain a Documented Nonconformance(s)? Yes ☐ No ☐
20. FAIR Verified By: |  |  | 21. Date:
22. FAIR Reviewed/Approved By: |  |  | 23. Date:
24. Customer Approval: |  |  | 25. Date:
26. Comments:

## Form 2
1. Part Number: | 2. Part Name: |  | 3. Serial Number: |  | 4. FAIR Identifier
26-101-01 | Weight Spacer Model 285g |  | 26-12571 |  | WO-26-0787
5. Material or Process Name: | 6. Specification Number: | 7. Code: | 8. Supplier: | 9: Customer Approval Verification: | 10. Certificate of Conformance Number:
Titanium alloy, Ti-6Al-4V, annealed | AMS 4928 |  | Meridian Titanium & Specialty Metals, LLC | N/A | Heat V4471-2
Stress relieve | AMS 2801 |  | Blue Ridge Thermal Processing, Inc. | N/A | BRT-26-1193
Titanium Anodize, Type 2 | AMS 2488, Type 2 |  | Lakeshore Surface Technologies Co. | N/A | LST-46082
11. Functional Test Procedure Number: |  |  | 12. Acceptance Report Number:
13. Comments:

## Form 3
1. Part Number: |  |  |  |  | 2. Part Name: |  |  | 3. Serial Number: | 4. FAIR Identifier:
26-101-01 |  |  |  |  | Weight Spacer Model 285g |  |  | 26-12571 | WO-26-0787
Characteristic Accountability |  |  |  |  | Inspection/Test Results
5. Char. No.: | 6. Reference Location: | 7. Characteristic Designator: | 8. Requirement: | GD&T | 9. Results: | 10: Designed/ Qualified Tooling: | 11. Nonconformance Number: | 12. Additional Data/Comments:
1 | S1 B-2 | Minor | Note 1: INTERPRET DRAWING PER ASME Y14.5-2009.
2 | S1 B-2 | Minor | Note 2: MATERIAL: TITANIUM ALLOY Ti-6AL-4V BAR PER AMS 4928, ANNEALED CONDITION. |  | PASS |  |  | Heat V4471-2
3 | S1 B-2 | Minor | Note 3: STRESS RELIEVE PER AMS 2801 AFTER ROUGH MACHINING. |  | PASS |  |  | BRT-26-1193
4 | S1 B-2 | Minor | Note 4: ANODIZE PER AMS 2488, TYPE 2, ALL SURFACES AFTER FINAL MACHINING. |  | PASS |  |  | LST-46082
5 | S1 B-2 | Minor | Weight: 285.0 +/-2.0 g KEY
6 | S1 B-2 | Minor | Note 6: REMOVE ALL BURRS AND BREAK SHARP EDGES .005-.015.
7 | S1 B-2 | Minor | Surface Roughness: <= 63 µin
8 | S1 B-2 | Minor | Note 8: DIMENSIONS APPLY AFTER SURFACE TREATMENT.
9 | S1 B-2 | Minor | Note 9: IDENTIFY PER AS478, METHOD 9F (BAG AND TAG): 26-101-01 REV B, LOT NUMBER, AND CAGE CODE. DO NOT MARK PART.
10 | S1 A-2 | Minor | Note 10: CERTIFICATIONS OF CONFORMANCE FOR RAW MATERIAL, STRESS RELIEF, AND ANODIZE REQUIRED WITH EACH SHIPMENT.
11 | S1 B-2 | Minor | Linear Dimension: = .375 in REF |  | REFERENCE
12 | S1 B-1 | Minor | Linear Dimension - Basic: .188 in |  | BASIC DIM
13 | S1 B-2 | Minor | True Position: <= .002 in Diameter, At maximum material condition , Reference Datum A B C | ¦⌖¦⌀.002Ⓜ¦A¦B¦C¦
14 | S1 B-1 | Minor | Profile of a Surface: <= .020 in Reference Datum A B C | ¦⌓¦.020¦A¦B¦C¦
15 | S1 B-1 | Minor | Diameter: .200 +/-.010 in THRU
16 | S1 B-1 | Minor | Counterbore Diameter: .330 +/-.010 in
17 | S1 B-1 | Minor | Counterbore Depth: .200 +/-.010 in
18 | S1 B-1 | Minor | Radius: .020 +/-.010 in 6 places
19 | S1 B-1 | Minor | Linear Dimension - Basic: .344 in |  | BASIC DIM
20 | S1 A-1 | Minor | Linear Dimension: .350 +/-.003 in
21 | S1 B-1 | Minor | Linear Dimension: = .688 in REF |  | REFERENCE
22 | S1 B-1 | Minor | Parallelism: <= .001 in Reference Datum C | ¦⫽¦.001¦C¦